## site
site_code | name | premium_per_t | currency
PAR | Paris | 400 | EUR
GEN | Geneva | 450 | CHF
NYC | New-York | 650 | USD

## alloy
site_alloys | alloy | Si | Fe | Cu | Mn | Mg | Cr | Zn | Ti
PAR | AA1050 | 0.25 | 0.4 | 0.05 | 0.05 | 0.05 | 0.05 | 0.05 | 0.03
PAR | AA1100 | 0.95 | 0.95 | 0.1 | 0.05 | 0.05 | 0.05 | 0.1 | 0.05
GEN | AA2024 | 0.5 | 0.5 | 4 | 0.5 | 1.3 | 0.1 | 0.25 | 0.15
GEN | AA3003 | 0.6 | 0.7 | 0.1 | 1 | 0.1 | 0.1 | 0.1 | 0.05
NYC | AA5052 | 0.25 | 0.4 | 0.1 | 0.1 | 2.4 | 0.2 | 0.1 | 0.15
NYC | AA5083 | 0.4 | 0.4 | 0.1 | 0.5 | 4.5 | 0.1 | 0.25 | 0.15
PAR | AA6061 | 0.5 | 0.7 | 0.2 | 0.15 | 1 | 0.2 | 0.25 | 0.15
PAR | AA6063 | 0.3 | 0.35 | 0.1 | 0.1 | 0.6 | 0.1 | 0.1 | 0.1
PAR | AA7075 | 0.4 | 0.5 | 1.5 | 0.3 | 2.3 | 0.2 | 6 | 0.2
PAR | AA8011 | 0.6 | 0.7 | 0.1 | 0.2 | 0.05 | 0.05 | 0.1 | 0.08
PAR | AA3004 | 0.3 | 0.7 | 0.25 | 1.3 | 1 | 0.05 | 0.25 | 0.05
GEN | AA3105 | 0.6 | 0.7 | 0.3 | 0.5 | 0.3 | 0.2 | 0.4 | 0.1
GEN | AA5005 | 0.3 | 0.7 | 0.2 | 0.2 | 0.6 | 0.1 | 0.25 | 0.1
GEN | AA5050 | 0.25 | 0.4 | 0.1 | 0.1 | 1.5 | 0.1 | 0.1 | 0.1
GEN | AA5454 | 0.25 | 0.4 | 0.1 | 0.7 | 2.5 | 0.1 | 0.25 | 0.2
GEN | AA5754 | 0.4 | 0.4 | 0.1 | 0.5 | 3 | 0.3 | 0.2 | 0.15
NYC | AA6060 | 0.4 | 0.2 | 0.1 | 0.1 | 0.5 | 0.05 | 0.15 | 0.1
NYC | AA6066 | 0.5 | 0.7 | 1 | 0.9 | 1 | 0.1 | 0.25 | 0.15
NYC | AA7072 | 0.1 | 0.2 | 0.1 | 0.03 | 0.03 | 0.03 | 0.07 | 0.03
NYC | AA7178 | 0.3 | 0.5 | 2 | 0.3 | 2.7 | 0.2 | 7 | 0.2
NYC | AA5454 | 0.26 | 0.45 | 0.12 | 0.75 | 2.5 | 0.1 | 0.25 | 0.2
NYC | AA5754 | 0.45 | 0.45 | 0.12 | 0.6 | 3.1 | 0.3 | 0.2 | 0.15
GEN | AA6060 | 0.45 | 0.22 | 0.11 | 0.11 | 0.5 | 0.05 | 0.15 | 0.1
GEN | AA6066 | 0.6 | 0.75 | 1.2 | 0.9 | 1 | 0.1 | 0.25 | 0.15

## raw_material
name | Si | Fe | Cu | Mn | Mg | Cr | Zn | Ti | cost_by_t | premium | currency | t_CO2/t
Si | 99 | 1 | [6 empty] | 2800 | 0 | USD | 1
Fe | 2 | 98 | [6 empty] | 313 | 0 | USD | 5
Cu |  |  | 100 | [5 empty] | 8750 | 0 | USD | 0.5
Mn |  |  |  | 98 |  |  |  |  | 2500 | 0 | USD | 0
Mg |  |  |  |  | 99 |  |  |  | 3200 | 0 | USD | 1
Cr | 1 |  |  |  |  | 99 |  |  | 9953 | 0 | Eur | 10
Zn |  | 1 |  |  |  |  | 98 |  | 2955 | 0 | CNY | 3
Ti | [7 empty] | 99 | 4960 | 0 | USD | 1
P1020 | 0.1 | 0.2 | [6 empty] | 2400 | 1 | USD | 7
P0202 | 0.02 | 0.02 | [6 empty] | 2700 | 1 | USD | 6

## recycling_costs
site | shape_name | recycling_cost_per_t
PAR | Offcut | 56
PAR | Swarf | 400
GEN | Offcut | 40
GEN | Swarf | 500
NYC | Offcut | 80

## currency
currency_name | USD
EUR | 1.0815
CHF | 1.102671
USD | 1
GBP | 1.36
CNY | 0.1381914

## external_scrap
scrap_name | Si | Fe | Cu | Mn | Mg | Cr | Zn | Ti | shape | scrap_purchasing_cost_per_t | transportation_cost_per_t | currency
scrap01 | 0.275 | 0.425 | 0.075 | 0.075 | 0.075 | 0.075 | 0.075 | 0.055 | swarf | 1920 | 50 | EUR
scrap02 | 0.975 | 0.975 | 0.125 | 0.075 | 0.075 | 0.075 | 0.125 | 0.075 | swarf | 1920 | 0 | USD
scrap03 | 0.525 | 0.525 | 4.025 | 0.525 | 1.325 | 0.125 | 0.275 | 0.175 | offcut | 2160 | 0 | EUR
scrap04 | 0.625 | 0.725 | 0.125 | 1.025 | 0.125 | 0.125 | 0.125 | 0.075 | offcut | 2640 | 0 | EUR
scrap05 | 0.275 | 0.425 | 0.125 | 0.125 | 2.425 | 0.225 | 0.125 | 0.175 | swarf | 1920 | 0 | USD
scrap06 | 0.425 | 0.425 | 0.125 | 0.525 | 4.525 | 0.125 | 0.275 | 0.175 | offcut | 2640 | 0 | EUR
scrap07 | 0.525 | 0.725 | 0.225 | 0.175 | 1.025 | 0.225 | 0.275 | 0.175 | swarf | 1920 | 0 | EUR
scrap08 | 0.325 | 0.375 | 0.125 | 0.125 | 0.625 | 0.125 | 0.125 | 0.125 | offcut | 2640 | 0 | EUR
scrap09 | 0.425 | 0.525 | 1.525 | 0.325 | 2.325 | 0.225 | 6.025 | 0.225 | swarf | 1920 | 0 | EUR
scrap10 | 0.625 | 0.725 | 0.125 | 0.225 | 0.075 | 0.075 | 0.125 | 0.105 | offcut | 2160 | 0 | EUR
scrap11 | 0.325 | 0.725 | 0.275 | 1.325 | 1.025 | 0.075 | 0.275 | 0.075 | swarf | 1920 | 70 | EUR
scrap12 | 0.625 | 0.725 | 0.325 | 0.525 | 0.325 | 0.225 | 0.425 | 0.125 | offcut | 2160 | 0 | EUR
scrap13 | 0.325 | 0.725 | 0.225 | 0.225 | 0.625 | 0.125 | 0.275 | 0.125 | offcut | 2640 | 0 | EUR
scrap14 | 0.275 | 0.425 | 0.125 | 0.125 | 1.525 | 0.125 | 0.125 | 0.125 | offcut | 2160 | 0 | EUR
scrap15 | 0.275 | 0.425 | 0.125 | 0.725 | 2.525 | 0.125 | 0.275 | 0.225 | swarf | 1920 | 0 | CHF
scrap16 | 0.425 | 0.425 | 0.125 | 0.525 | 3.025 | 0.325 | 0.225 | 0.175 | offcut | 2160 | 0 | EUR
scrap17 | 0.425 | 0.225 | 0.125 | 0.125 | 0.525 | 0.075 | 0.175 | 0.125 | offcut | 2640 | 0 | EUR
scrap18 | 0.525 | 0.725 | 1.025 | 0.925 | 1.025 | 0.125 | 0.275 | 0.175 | offcut | 2160 | 50 | EUR
scrap19 | 0.125 | 0.225 | 0.125 | 0.055 | 0.055 | 0.055 | 0.095 | 0.055 | swarf | 1920 | 0 | EUR
scrap20 | 0.325 | 0.525 | 2.025 | 0.325 | 2.725 | 0.225 | 7.025 | 0.225 | offcut | 2160 | 0 | EUR
scrap21 | 0.285 | 0.475 | 0.145 | 0.775 | 2.525 | 0.125 | 0.275 | 0.225 | offcut | 2640 | 0 | EUR
scrap22 | 0.475 | 0.475 | 0.145 | 0.625 | 3.125 | 0.325 | 0.225 | 0.175 | offcut | 2160 | 80 | EUR
scrap23 | 0.475 | 0.245 | 0.135 | 0.135 | 0.525 | 0.075 | 0.175 | 0.125 | swarf | 1920 | 0 | EUR
scrap24 | 0.625 | 0.775 | 1.225 | 0.925 | 1.025 | 0.125 | 0.275 | 0.175 | swarf | 1920 | 0 | EUR